## input
monomer_smiles | polymerisation_type | is_experimental | polymer_smiles | initiator_smiles | initial_monomer_conc | bulk_monomer_conc | medium | solvent | co-solvent | solvent/co-solvent | monomer_state | polymer_state | temperature | pressure | method | delta_h | delta_h_std | delta_s | delta_s_std | delta_g | delta_g_std | date | doi | url | dispersity | degree_of_polymerisation | number_average_molar_mass | mass_average_molar_mass | comment | flag | data_file | repeating_units | solvent_model | comp_functional | comp_basis_set | comp_dispersion | comp_forcefield
CC1CC(=O)O1 | ROP | TRUE |  |  | 1.9 |  | solvent | DCM | toluene | 7/3 | s | s |  |  | vant_hoff | -13.63 |  | -38.66 |  |  |  | 2002 | [8 empty] | Soum_2002_bBL
O=C1OC(C)CCC1 | ROP | TRUE |  |  | 1.8 |  | solvent | DCM | toluene | 7/3 | s | s |  |  | vant_hoff | -13.8 |  | -41.2 |  |  |  | 2002 | 10.1002/1521-3935(20020401)203:5/6<889::AID-MACP889>3.0.CO;2-O | [5 empty] | range of initial concentration M0 with 1.8 < M0 < 2.0 |  | Soum_2002_dCL
O=C1OCCCC1 | ROP | TRUE |  |  | 0.35 |  | solvent | DCM | toluene | 7/3 | s | s |  |  | vant_hoff | -8.4 |  | -14.7 |  |  |  | 2002 | 10.1002/1521-3935(20020401)203:5/6<889::AID-MACP889>3.0.CO;2-O | [5 empty] | range of initial concentration M0 with 0.35 < M0 < 0.52 | values | Soum_2002_dVL
O=C1OCCCCC1 | ROP | TRUE |  |  | 2 |  | solvent | DCM | toluene | 7/3 | s | s |  |  | vant_hoff | -14 |  | -6 |  |  |  | 2002 | 10.1002/1521-3935(20020401)203:5/6<889::AID-MACP889>3.0.CO;2-O | [7 empty] | Soum_2002_eCL
O=C1CCCCCN1 | ROP | TRUE |  |  |  |  | bulk |  |  |  | l | c |  |  | vant_hoff | -13.8 |  | 4.6 |  |  |  | 2009 | 10.1002/9783527628407.ch1 | [5 empty] | values from review
O=C1CCCCCO1 | ROP | TRUE |  |  |  |  | bulk |  |  |  | l | c |  |  | calorimetry | -28.8 |  | -53.9 |  |  |  | 2009 | 10.1002/9783527628407.ch1 | [5 empty] | values from review
O=C1CCCCN1 | ROP | TRUE |  |  |  |  | bulk |  |  |  | l | c |  |  | vant_hoff | -7.1 |  | -27.6 |  |  |  | 2009 | 10.1002/9783527628407.ch1 | [5 empty] | values from review
O=C1CCCCO1 | ROP | TRUE |  |  |  |  | bulk |  |  |  | l | c |  |  | calorimetry | -27.4 |  | -65 |  |  |  | 2009 | 10.1002/9783527628407.ch1 | [5 empty] | values from review
O=C1CCCN1 | ROP | TRUE |  |  |  |  | bulk |  |  |  | l | c |  |  |  | 0.4 |  | -30.1 |  |  |  | 2009 | 10.1002/9783527628407.ch1 | [5 empty] | values from review
O=C1CCCO1 | ROP | TRUE |  |  |  |  | bulk |  |  |  | l | a |  |  |  | 5.1 |  | -29.9 |  |  |  |  | 10.1002/9783527628407.ch1 | [5 empty] | values from review (duplicate)
O=C1CCO1 | ROP | TRUE |  |  |  |  | bulk |  |  |  | l | c |  |  |  | -82.3 |  | -74 |  |  |  |  | 10.1002/9783527628407.ch1 | [5 empty] | values from review (duplicate)
O=C1CCCCCCCCCCCCCCO1 | ROP | TRUE |  |  | 1.5 |  | solvent | toluene |  |  | s | s |  |  | vant_hoff | -4.6 |  | 18 |  |  |  | 2025 | 10.1002/anie.202502436
O=C1CCCCCCCCCCCCCCO1 | RCE | TRUE |  |  | 1.5 |  | solvent | toluene |  |  | s | s |  |  | vant_hoff | -0.8 |  | 16 |  |  |  | 2025 | 10.1002/anie.202502436
O=C1CCCCCO1 | ROP | TRUE |  |  | 1.5 |  | solvent | toluene |  |  | s | s |  |  | vant_hoff | -16.2 |  | -13 |  |  |  | 2025 | 10.1002/anie.202502436
O=C1CCCCCO1 | RCE | TRUE |  |  | 1.5 |  | solvent | toluene |  |  | s | s |  |  | vant_hoff | -0.9 |  | 2.7 |  |  |  | 2025 | 10.1002/anie.202502436
O=C1CCCCO1 | ROP | TRUE |  |  | 1.5 |  | solvent | toluene |  |  | s | s |  |  | vant_hoff | -12 |  | -24 |  |  |  | 2025 | 10.1002/anie.202502436
O=C1CCCCO1 | RCE | TRUE |  |  | 1.5 |  | solvent | toluene |  |  | s | s |  |  | vant_hoff | -4.2 |  | -7.4 |  |  |  | 2025 | 10.1002/anie.202502436
O=C1OC2CCC1CC2 | ROP | TRUE |  |  |  |  | bulk |  |  |  | a | a | 298.15 |  | calorimetry | -20.9 | 2.3 |  |  |  |  | 1980 | 10.1002/macp.1980.021810413
O=C1OC2CCC1CC2 | ROP | TRUE |  |  |  |  | bulk |  |  |  | l | a | 298.15 |  | calorimetry | -34.5 |  | -76.2 | 10 |  |  | 1980 | 10.1002/macp.1980.021810413 | [5 empty] | calculated using group additivity procedures
O=C1CCO1 | ROP | TRUE |  |  |  |  | bulk |  |  |  | l | a | 298 |  | calorimetry | -74.8 |  | -54.4 |  |  |  | 1978 | 10.1016/0032-3950(79)90164-3
O=C1CCO1 | ROP | TRUE |  |  |  |  | bulk |  |  |  | l | c | 298 |  | calorimetry | -82.3 |  | -74 |  |  |  | 1978 | 10.1016/0032-3950(79)90164-3
CC1OC(=O)C(C)OC1=O | ROP | TRUE |  |  |  |  | bulk |  |  |  | c | g | 100 |  | calorimetry | 10.82 |  | 23.3 |  |  |  | 1982 | 10.1016/0032-3950(82)90455-5
CC1OC(=O)C(C)OC1=O | ROP | TRUE |  |  |  |  | bulk |  |  |  | c | g | 200 |  | calorimetry | 10.82 |  | 23.6 |  |  |  | 1982 | 10.1016/0032-3950(82)90455-5
CC1OC(=O)C(C)OC1=O | ROP | TRUE |  |  |  |  | bulk |  |  |  | c | a | 298.15 |  | calorimetry | -8.7 |  | 31.3 |  |  |  | 1982 | 10.1016/0032-3950(82)90455-5 | [5 empty] | state of polyme is h.e., assumed for high entropy, ans thus amorphous
CC1OC(=O)C(C)OC1=O | ROP | TRUE |  |  |  |  | bulk |  |  |  | c | a | 397 |  | calorimetry | -2.1 |  | 50.2 |  |  |  | 1982 | 10.1016/0032-3950(82)90455-5 | [5 empty] | state of polyme is h.e., assumed for high entropy, ans thus amorphous
O=C1CCCCCCCCCCCCCCO1 | ROP | TRUE |  |  |  |  | bulk |  |  |  | c | a | 298 |  | calorimetry | 10 |  | 41 |  |  |  | 1983 | 10.1016/0032-3950(83)90317-9
O=C1CCCCCCCCCCCCCCO1 | ROP | TRUE |  |  |  |  | bulk |  |  |  | c | c | 298 |  | calorimetry | -39 |  | -86 |  |  |  | 1983 | 10.1016/0032-3950(83)90317-9
O=C1CCCCCCCCCCCCCCO1 | ROP | TRUE |  |  |  |  | bulk |  |  |  | l | l | 370 |  | calorimetry | 3 |  | 23 |  |  |  | 1983 | 10.1016/0032-3950(83)90317-9
O=C([C@H](C)O1)O[C@@H](C)C1=O | ROP | TRUE |  |  |  |  | bulk |  |  |  | l | a | 298.15 |  | DSC | -19 | 0.5 | -12 | 1 |  |  | 2015 | 10.1016/j.eurpolymj.2014.11.038
O=C1CCC(=O)OC1 | ROP | TRUE |  |  | 1 |  | solvent | CHCl3 | HFiP | 4/1 | s | s |  |  | vant_hoff | -9 |  | -23 |  |  |  | 2020 | 10.1021/acs.macromol.0c00787 | [5 empty] | suspected wrong units - updated values to match Van't Hoff plot | values | Hoye_2020_KVL
C[C@@H]1OC(=O)[C@H](C)OC1=O | ROR | TRUE |  | CO |  |  | solvent | CD3OD |  |  | s | s | 298.15 |  | NMR |  |  |  |  | -10.8784 |  | 2023 | 10.1021/acs.macromol.2c01141 | [5 empty] | Free energy lower than this value
CC1CC(=O)O1 | ROR | TRUE |  | CO |  |  | solvent | CD3OD |  |  | s | s | 298.15 |  | NMR |  |  |  |  | -13.13776 |  | 2023 | 10.1021/acs.macromol.2c01141 | [5 empty] | Free energy lower than this value
CC1CCCOC1=O | ROR | TRUE |  | CO |  |  | solvent | CD3OD |  |  | s | s | 298.15 |  | NMR |  |  |  |  | -10.8784 |  | 2023 | 10.1021/acs.macromol.2c01141 | [5 empty] | Free energy lower than this value
O=C1CCCCCO1 | ROR | TRUE |  | CO |  |  | solvent | CD3OD |  |  | s | s | 298.15 |  | NMR |  |  |  |  | -10.8784 |  | 2023 | 10.1021/acs.macromol.2c01141 | [5 empty] | Free energy lower than this value
O=C1CCCCO1 | ROR | TRUE |  | CO |  |  | solvent | CD3OD |  |  | s | s | 298.15 |  | NMR |  |  |  |  | -4.01664 |  | 2023 | 10.1021/acs.macromol.2c01141
O=C1COC(=O)CO1 | ROR | TRUE |  | CO |  |  | solvent | CD3OD |  |  | s | s | 298.15 |  | NMR |  |  |  |  | -10.8784 |  | 2023 | 10.1021/acs.macromol.2c01141 | [5 empty] | Free energy lower than this value
O=C1OC(C)CC1 | ROR | TRUE |  | CO |  |  | solvent | CD3OD |  |  | s | s | 298.15 |  | NMR |  |  |  |  | 9.24664 |  | 2023 | 10.1021/acs.macromol.2c01141
O=C1OC(C)CCC1 | ROR | TRUE |  | CO |  |  | solvent | CD3OD |  |  | s | s | 298.15 |  | NMR |  |  |  |  | -0.66944 |  | 2023 | 10.1021/acs.macromol.2c01141
O=C1OC(C=C)CC/C1=C\C | ROR | TRUE |  | CO |  |  | solvent | CD3OD |  |  | s | s | 298.15 |  | NMR |  |  |  |  | 2.21752 |  | 2023 | 10.1021/acs.macromol.2c01141
O=C1OC(C=C)CCC1CC | ROR | TRUE |  | CO |  |  | solvent | CD3OD |  |  | s | s | 298.15 |  | NMR |  |  |  |  | -1.71544 |  | 2023 | 10.1021/acs.macromol.2c01141
O=C1OC(CC)CCC1CC | ROR | TRUE |  | CO |  |  | solvent | CD3OD |  |  | s | s | 298.15 |  | NMR |  |  |  |  | 1.50624 |  | 2023 | 10.1021/acs.macromol.2c01141
O=C1OC(CCCC)CCC1 | ROR | TRUE |  | CO |  |  | solvent | CD3OD |  |  | s | s | 298.15 |  | NMR |  |  |  |  | 0.04184 |  | 2023 | 10.1021/acs.macromol.2c01141
O=C1OC(CCCCC)CC1 | ROR | TRUE |  | CO |  |  | solvent | CD3OD |  |  | s | s | 298.15 |  | NMR |  |  |  |  | 10.54368 |  | 2023 | 10.1021/acs.macromol.2c01141
O=C1OCC(C)CC1 | ROR | TRUE |  | CO |  |  | solvent | CD3OD |  |  | s | s | 298.15 |  | NMR |  |  |  |  | 0.04184 |  | 2023 | 10.1021/acs.macromol.2c01141
O=C1OCC2=C(C=CC=C2)C1 | ROR | TRUE |  | CO |  |  | solvent | CD3OD |  |  | s | s | 298.15 |  | NMR |  |  |  |  | 7.99144 |  | 2023 | 10.1021/acs.macromol.2c01141
O=C1OCCC(C)C1 | ROR | TRUE |  | CO |  |  | solvent | CD3OD |  |  | s | s | 298.15 |  | NMR |  |  |  |  | 1.50624 |  | 2023 | 10.1021/acs.macromol.2c01141
O=C1OCCC1 | ROR | TRUE |  | CO |  |  | solvent | CD3OD |  |  | s | s | 298.15 |  | NMR |  |  |  |  | 4.8116 |  | 2023 | 10.1021/acs.macromol.2c01141
O=C1OCCC1C | ROR | TRUE |  | CO |  |  | solvent | CD3OD |  |  | s | s | 298.15 |  | NMR |  |  |  |  | 10.16712 |  | 2023 | 10.1021/acs.macromol.2c01141
O=C1COCCO1 | ROP | TRUE |  |  | 2 |  | solvent | CD2Cl2 |  |  | s | s |  |  | vant_hoff | -14.5 |  | -48.1 |  |  |  | 2024 | 10.1021/acs.macromol.3c02140
O=C1COCCS1 | ROP | TRUE |  |  | 4 |  | solvent | CD2Cl2 |  |  | s | s |  |  | vant_hoff | -9.9 |  | -44.2 |  |  |  | 2024 | 10.1021/acs.macromol.3c02140
O=C1CSCCO1 | ROP | TRUE |  |  | 2 |  | solvent | CD2Cl2 |  |  | s | s |  |  | vant_hoff | -15.6 |  | -38.2 |  |  |  | 2024 | 10.1021/acs.macromol.3c02140
O=C1CSCCS1 | ROP | TRUE |  |  | 2 |  | solvent | CD2Cl2 |  |  | s | s |  |  | vant_hoff | -10 |  | -32.6 |  |  |  | 2024 | 10.1021/acs.macromol.3c02140
O=C1CC[C@@H]2C(C)(C)[C@@H](C2)O1 | ROP | TRUE |  |  | 0.2 |  | solvent | toluene |  |  | s | s |  |  | vant_hoff | -16.6 | 1.9 | -23.9 | 5.9 |  |  | 2025 | 10.1021/acs.macromol.4c02663 | [7 empty] | Rieger_Macromolecules_2025_nopL
CC1CCC(=O)OC1 | ROP | TRUE |  |  |  | 9.11 | bulk |  |  |  | l | a |  |  | vant_hoff | -15.8 | 0.6 | -45 | 2 |  |  | 2016 | 10.1021/acs.macromol.6b00211
CC1CCCOC1=O | ROP | TRUE |  |  |  | 9.11 | bulk |  |  |  | l | a |  |  | vant_hoff | -13 | 0.4 | -34 | 1 |  |  | 2016 | 10.1021/acs.macromol.6b00211
CC1CCCC(=O)O1 | ROP | TRUE |  |  |  | 9.11 | bulk |  |  |  | l | a |  |  | vant_hoff | -19.3 | 0.5 | -62 | 2 |  |  | 2016 | 10.1021/acs.macromol.6b00211
CCC1CCCC(=O)O1 | ROP | TRUE |  |  |  | 8.03 | bulk |  |  |  | l | a |  |  | vant_hoff | -16.4 | 0.9 | -55 | 3 |  |  | 2016 | 10.1021/acs.macromol.6b00211
CCCC1CCCC(=O)O1 | ROP | TRUE |  |  |  | 6.75 | bulk |  |  |  | l | a |  |  | vant_hoff | -18.5 | 0.4 | -60 | 1 |  |  | 2016 | 10.1021/acs.macromol.6b00211
CCCCC1CCCC(=O)O1 | ROP | TRUE |  |  |  | 5.69 | bulk |  |  |  | l | a |  |  | vant_hoff | -17 | 0.5 | -55 | 1 |  |  | 2016 | 10.1021/acs.macromol.6b00211
CCCCCC1CCCC(=O)O1 | ROP | TRUE |  |  |  | 5.58 | bulk |  |  |  | l | a |  |  | vant_hoff | -18 | 0.3 | -57 | 1 |  |  | 2016 | 10.1021/acs.macromol.6b00211
CCCCCCC1CCCC(=O)O1 | ROP | TRUE |  |  |  | 5.26 | bulk |  |  |  | l | a |  |  | vant_hoff | -18.4 | 0.5 | -58 | 2 |  |  | 2016 | 10.1021/acs.macromol.6b00211
CCCCCCCC1CCCC(=O)O1 | ROP | TRUE |  |  |  | 4.74 | bulk |  |  |  | l | a |  |  | vant_hoff | -18.7 | 0.4 | -59 | 1 |  |  | 2016 | 10.1021/acs.macromol.6b00211
CCCCCCCCCC1CCCC(=O)O1 | ROP | TRUE |  |  |  | 4.15 | bulk |  |  |  | l | a |  |  | vant_hoff | -16.8 | 0.5 | -55 | 2 |  |  | 2016 | 10.1021/acs.macromol.6b00211
CC1COCC(=O)OCC(C)COCC(=O)OC1 | ROP | TRUE |  |  | 1 |  | solvent | toluene | [6 empty] | vant_hoff | 0.5 | 0.1 | 23 | 0.3 |  |  | 2019 | 10.1021/acs.macromol.9b00065
CC1OC(=O)CCOC(=O)C(C)OC(=O)CCOC1=O | ROP | TRUE |  |  | 1 |  | solvent | toluene |  |  | s | s |  |  | vant_hoff | 2 | 0.4 | 27 | 1 |  |  | 2019 | 10.1021/acs.macromol.9b00065
O=C1OC(C)CCC1 | ROP | TRUE |  |  |  | 8.76 | bulk |  |  |  | l | l | 298.15 |  | DSC | -19.3 | 0.5 | -62 | 2 |  |  |  | 10.1021/acscatal.5c01758 | [5 empty] | duplicate
O=C1OC(C)CCO1 | ROP | TRUE |  |  |  | 8.61 | bulk |  |  |  | l | l | 298.15 |  | DSC | -17.2 | 0.8 | -40.7 | 4.4 |  |  | 2025 | 10.1021/acscatal.5c01758
O=C1OCC(C)(C)CO1 | ROP | TRUE |  |  |  | 7.68 | bulk |  |  |  | l | l | 298.15 |  | DSC | -25 | 0.1 | -51.7 | 0.7 |  |  | 2025 | 10.1021/acscatal.5c01758
O=C1COCCOCCOCCOCCO1 | ROP | TRUE |  |  | 1.4 |  | solvent | DCM |  |  | s | s |  |  | vant_hoff | 13.8072 |  | 61.9232 |  |  |  | 2022 | 10.1021/acsmacrolett.2c00210
CC1(C)SCCSC1=O | ROP | TRUE |  |  | 3 |  | solvent | CDCl3 |  |  | s | s |  |  | vant_hoff | -19.3 |  | -58.4 |  |  |  | 2022 | 10.1021/acsmacrolett.2c00319
CC1CCCSC1=O | ROP | TRUE |  |  | 5 |  | solvent | CDCl3 |  |  | s | s |  |  | vant_hoff | -4.5 |  | -26.2 |  |  |  | 2022 | 10.1021/acsmacrolett.2c00319
CC1SCCSC1=O | ROP | TRUE |  |  |  | 8.2 | bulk |  |  |  | l | a |  |  | vant_hoff | -10.2 |  | -39.9 |  |  |  | 2022 | 10.1021/acsmacrolett.2c00319
O=C1CCCCS1 | ROP | TRUE |  |  | 5 |  | solvent | THF |  |  | s | s |  |  | vant_hoff | -4.9 |  | -23.7 |  |  |  | 2022 | 10.1021/acsmacrolett.2c00319
O=C1CSCCS1 | ROP | TRUE |  |  | 5 |  | solvent | THF |  |  | s | s |  |  | vant_hoff | -9.5 |  | -30.8 |  |  |  | 2022 | 10.1021/acsmacrolett.2c00319
O=C1O[C@H](C(C)C)CC[C@@H](C)C1 | ROP | TRUE |  |  | 0.2 |  | solvent | toluene |  |  | l | l |  |  | vant_hoff | -16.8 | 1.6 | -27.4 | 4.6 |  |  | 2005 | 10.1021/bm050076t | [7 empty] | Tolman_Macomolecules_2005_menthide.jpg
O=C1S[C@H]2CN(C(OC(C)(C)C)=O)[C@@H]1C2 | ROP | TRUE |  |  | 1.2 |  | solvent | CDCl3 |  |  | s | s |  |  | vant_hoff | -15.6 |  | -40.4 |  |  |  | 2019 | 10.1021/jacs.9b00031 | [7 empty] | Lu_JACS_2019_PTL.jpg
C[C@@H]1OCCCOC(=O)[C@H](C)OCCCOC1=O | ROP | TRUE |  |  |  |  | solvent | toluene |  |  | s | s |  |  | vant_hoff | 0.2 | 0.7 | 16 | 2 |  |  | 2004 | 10.1021/ma000457t | [5 empty] | various initial concnetrations / no dependance of initial concentrations
O=C([C@H](C)O1)O[C@@H](C)C1=O | ROP | TRUE |  |  | 1 |  | solvent | 1,4-dioxane |  |  | s | s |  |  | vant_hoff | -22.9 |  | -25.03 |  |  |  | 1990 | 10.1021/ma00208a012 | [7 empty] | Penczek_Macomolecules_1990_Lactide_dioxane
O=C([C@H](C)O1)O[C@@H](C)C1=O | ROP | TRUE |  |  |  |  | bulk |  |  |  | l | l |  |  | vant_hoff | -29.1 |  | -40.74 |  |  |  | 1990 | 10.1021/ma00208a012
O=C1OCCOC1 | ROP | TRUE |  |  |  |  | bulk |  |  |  | l | l |  |  | vant_hoff | -15.8 |  | -50.4 |  |  |  | 2001 | 10.1021/ma010396e
O=C1OCCOC1 | ROP | TRUE |  |  |  | 10.9 | bulk |  |  |  | l | l |  |  | vant_hoff | -13.8 | 0.9 | -45 | 2.5 |  |  | 2003 | 10.1021/ma030244e | [5 empty] | assumed l-l and not l-s as reported |  | Dubois_2003_DX_bulk
O=C([C@H](C)O1)O[C@@H](C)C1=O | ROP | TRUE |  |  |  |  | bulk |  |  |  | l | a |  |  | vant_hoff | -23.3 | 1.5 | -22 | 3.2 |  |  | 1997 | 10.1021/ma970631m
CC1(C)COC(=O)OC1 | ROP | TRUE |  |  | 0.2 |  | solvent | THF |  |  | s | s |  |  | vant_hoff | -21.3384 |  | -43.932 |  |  |  | 1998 | 10.1021/ma971227q | [5 empty] | diluted conditions - low initial concentrations - unit updated |  | Endo_1998_M2
CC2(c1ccccc1)COC(=O)OC2 | ROP | TRUE |  |  | 0.45 |  | solvent | THF |  |  | s | s |  |  | vant_hoff | -16.736 |  | -40.5848 |  |  |  | 1998 | 10.1021/ma971227q | [5 empty] | diluted conditions - low initial concentrations - unit updated |  | Endo_1998_M4
CCC1(CC)COC(=O)OC1 | ROP | TRUE |  |  | 0.45 |  | solvent | THF |  |  | s | s |  |  | vant_hoff | -18.4096 |  | -45.6056 |  |  |  | 1998 | 10.1021/ma971227q | [5 empty] | diluted conditions - low initial concentrations - unit updated |  | Endo_1998_M3
CCC2(c1ccccc1)COC(=O)OC2 | ROP | TRUE |  |  | 0.6 |  | solvent | THF |  |  | s | s |  |  | vant_hoff | -5.0208 |  | -10.0416 |  |  |  | 1998 | 10.1021/ma971227q | [5 empty] | diluted conditions - low initial concentrations - unit updated |  | Endo_1998_M5
O=C1OCCCO1 | ROP | TRUE |  |  | 0.03 |  | solvent | THF |  |  | s | s |  |  | vant_hoff | -26.3592 |  | -44.7688 |  |  |  | 1998 | 10.1021/ma971227q | [5 empty] | diluted conditions - low initial concentrations - unit updated |  | Endo_1998_M1
O=C1OC(CCCCC)CCC1 | ROP | TRUE |  |  |  | 5.6 | bulk |  |  |  | l | l |  |  | vant_hoff | -17.1 | 0.6 | -54 | 2 |  |  | 2011 | 10.1021/mz200006s
O=C1OCCC1 | ROP | TRUE |  |  | 10 |  | solvent | dcm_d2 |  |  | s | s |  |  | vant_hoff | -5.4 |  | -39.6 |  |  |  | 2016 | 10.1038/nchem.2391 | [7 empty] | Chen_NatCHem_2015_gBL
O=C1C[C@H]2[C@@H](CCCC2)O1 | ROP | TRUE |  |  |  |  | solvent | THF |  |  | s | s |  |  | vant_hoff | -18 |  | -65 |  |  |  | 2013 | 10.1038/pj.2013.70
O=C1OC(C)CCC1 | ROP | TRUE |  |  | 6 |  | solvent | toluene |  |  | s | s |  |  | vant_hoff | -17.1 |  | -54.4 |  |  |  | 2024 | 10.1038/s41467-024-52229-1 | [7 empty] | Xu_NatCommun_2024_dMeVL
O=C1OCCC(C)C1 | ROP | TRUE |  |  | 6 |  | solvent | toluene |  |  | s | s |  |  | vant_hoff | -12.2 |  | -40.1 |  |  |  | 2024 | 10.1038/s41467-024-52229-1 | [7 empty] | Xu_NatCommun_2024_bMeVL
O=C1OCCCC1C | ROP | TRUE |  |  | 1 |  | solvent | toluene |  |  | s | s |  |  | vant_hoff | -12 |  | -27.2 |  |  |  | 2024 | 10.1038/s41467-024-52229-1 | [7 empty] | Xu_NatCommun_2024_aMeVL
O=C1OCCCC1CC | ROP | TRUE |  |  | 1 |  | solvent | toluene |  |  | s | s |  |  | vant_hoff | -10.9 |  | -22.5 |  |  |  | 2024 | 10.1038/s41467-024-52229-1 | [7 empty] | Xu_NatCommun_2024_aEtVL
O=C1OCCCC1CCC | ROP | TRUE |  |  | 1 |  | solvent | toluene |  |  | s | s |  |  | vant_hoff | -11.4 |  | -23.3 |  |  |  | 2024 | 10.1038/s41467-024-52229-1 | [7 empty] | Xu_NatCommun_2024_aPrVL
O=C1OCCCC1CCCC | ROP | TRUE |  |  | 1 |  | solvent | toluene |  |  | s | s |  |  | vant_hoff | -12.9 |  | -27.7 |  |  |  | 2024 | 10.1038/s41467-024-52229-1 | [7 empty] | Xu_NatCommun_2024_aBuVL
O=C1OCCCC1CCCCC | ROP | TRUE |  |  | 1 |  | solvent | toluene |  |  | s | s |  |  | vant_hoff | -12.1 |  | -25.9 |  |  |  | 2024 | 10.1038/s41467-024-52229-1 | [7 empty] | Xu_NatCommun_2024_aPenVL
O=C1OCCCC1CCCCCC | ROP | TRUE |  |  | 1 |  | solvent | toluene |  |  | s | s |  |  | vant_hoff | -13.3 |  | -27.5 |  |  |  | 2024 | 10.1038/s41467-024-52229-1 | [7 empty] | Xu_NatCommun_2024_aHexVL
O=C(CO1)OCC1=O | ROP | TRUE |  |  |  |  | bulk |  |  |  | c | c | 298.15 |  | calorimetry | -17 |  | -3.2 |  |  |  | 1996 | 10.1070/RC1996v065n12ABEH000265
O=C1[C@@H]2CC[C@H](O1)CC2 | ROP | TRUE |  |  |  |  | bulk |  |  |  | l | c | 298.15 |  | calorimetry | -35 |  | -76 |  |  |  | 1996 | 10.1070/RC1996v065n12ABEH000265
O=C1C(C)(C)CO1 | ROP | TRUE |  |  |  |  | bulk |  |  |  | l | c | 298.15 |  | calorimetry | -84 |  | -74 |  |  |  | 1996 | 10.1070/RC1996v065n12ABEH000265
O=C1CCCCCCCCCCCCCCO1 | ROP | TRUE |  |  |  |  | bulk |  |  |  | c | c | 298.15 |  | calorimetry | -39 |  | -86 |  |  |  |  | 10.1070/RC1996v065n12ABEH000265 | [5 empty] | duplicate
O=C1CCCCCCCCCCCCCCO1 | ROP | TRUE |  |  |  |  | bulk |  |  |  | c | a | 298.15 |  | calorimetry | 10 |  | 41 |  |  |  |  | 10.1070/RC1996v065n12ABEH000265 | [5 empty] | duplicate
O=C1CCCCCCCCCCO1 | ROP | TRUE |  |  |  |  | bulk |  |  |  | l | c | 298.15 |  | calorimetry | -62 |  | -69 |  |  |  | 1996 | 10.1070/RC1996v065n12ABEH000265
O=C1CCCCCCCCCCO1 | ROP | TRUE |  |  |  |  | bulk |  |  |  | l | a | 298.15 |  | calorimetry | -28 |  | 24 |  |  |  | 1996 | 10.1070/RC1996v065n12ABEH000265
O=C1CCO1 | ROP | TRUE |  |  |  |  | bulk |  |  |  | l | c | 298.15 |  | calorimetry | -82.3 |  | -74 |  |  |  |  | 10.1070/RC1996v065n12ABEH000265 | [5 empty] | duplicate
O=C1OCCC1 | ROP | TRUE |  |  |  |  | bulk |  |  |  | l | c | 298.15 |  | calorimetry | -7 |  | -65 |  |  |  | 1996 | 10.1070/RC1996v065n12ABEH000265
O=C1OCCC1 | ROP | TRUE |  |  |  |  | bulk |  |  |  | l | a | 298.15 |  | calorimetry | 5.1 |  | -29.9 |  |  |  | 1996 | 10.1070/RC1996v065n12ABEH000265
O=C1OCCCC1 | ROP | TRUE |  |  |  |  | bulk |  |  |  | l | a | 298.15 |  | calorimetry | -10.5 |  | -15 |  |  |  | 1996 | 10.1070/RC1996v065n12ABEH000265
O=C1OCCCCC1 | ROP | TRUE |  |  |  |  | bulk |  |  |  | l | c | 298.15 |  | calorimetry | -31 |  | -54 |  |  |  | 1996 | 10.1070/RC1996v065n12ABEH000265
O=C1OCCCCC1 | ROP | TRUE |  |  |  |  | bulk |  |  |  | l | a | 298.15 |  | calorimetry | -17 |  | -4 |  |  |  | 1996 | 10.1070/RC1996v065n12ABEH000265
O=C1OCCCCCC1 | ROP | TRUE |  |  |  |  | bulk |  |  |  | l | c | 298.15 |  | calorimetry | -37 |  | -60 |  |  |  | 1996 | 10.1070/RC1996v065n12ABEH000265
O=C1OCCCCCC1 | ROP | TRUE |  |  |  |  | bulk |  |  |  | l | a | 298.15 |  | calorimetry | -19 |  | 2 |  |  |  | 1996 | 10.1070/RC1996v065n12ABEH000265
O=C1OCCCCCCC1 | ROP | TRUE |  |  |  |  | bulk |  |  |  | l | c | 298.15 |  | calorimetry | -43 |  | -61 |  |  |  | 1996 | 10.1070/RC1996v065n12ABEH000265
O=C1OCCCCCCC1 | ROP | TRUE |  |  |  |  | bulk |  |  |  | l | a | 298.15 |  | calorimetry | -21 |  | 7 |  |  |  | 1996 | 10.1070/RC1996v065n12ABEH000265
O=C1OCCCCCCCCCCCC1 | ROP | TRUE |  |  |  |  | bulk |  |  |  | c | c | 298.15 |  | calorimetry | -38 |  | -50 |  |  |  | 1996 | 10.1070/RC1996v065n12ABEH000265
O=C1OCCCCCCCCCCCC1 | ROP | TRUE |  |  |  |  | bulk |  |  |  | c | a | 298.15 |  | calorimetry | 2 |  | 57 |  |  |  | 1996 | 10.1070/RC1996v065n12ABEH000265
O=C1OCCC(C)C1 | ROP | TRUE |  |  |  |  | bulk |  |  |  | l | l |  |  | vant_hoff | -13.8 | 0.3 | -46 | 1 |  |  | 2014 | 10.1073/pnas.1404596111
CC1=CCC(O1)=O | ROP | TRUE |  |  |  |  | bulk |  |  |  | l | a | 298.15 |  | calorimetry | -33.41 |  | -42.69 |  |  |  | 2018 | 10.1080/23312009.2018.1443689
O=C1OC[C@H]2[C@H]1CCCC2 | ROP | TRUE |  |  |  |  | solvent | toluene_d8 |  |  | s | s |  |  | vant_hoff | -20 |  | -72 |  |  |  | 2018 | 10.1126/science.aar5498
O=C1OCCC1=C | ROP | TRUE |  |  | 5 |  | solvent | dcm_d2 |  |  | s | s |  |  | vant_hoff | -5.9 |  | -40.1 |  |  |  | 2016 | 10.1021/jacs.6b07974 | [7 empty] | Chen_JACS_MBL
C=C1CCOC1=O | ROP | TRUE |  |  | 0.5 |  | solvent | toluene |  |  | s | s |  |  | vant_hoff | -21.1 |  | -55.8 |  |  |  | 2021 | 10.1016/j.chempr.2021.02.003
O=C1NC2CCCC1C2 | ROP | TRUE |  |  | 0.96 |  | solvent | NMP |  |  | s | s |  |  | vant_hoff | -10 |  | -20.1 |  |  |  | 2022 | 10.1021/jacs.1c12611 | [7 empty] | Chen_JACS_2022_Nylon
C=C1CCCOC1=O | ROP | TRUE |  |  | 2 |  | solvent | toluene |  |  | s | s |  |  | vant_hoff | -16.5 |  | -45.1 |  |  |  | 2022 | 10.1002/anie.202207105 | [7 empty] | Li_ACIE_2022_MVL
CC1SC(=O)C(C)SC1=O | ROP | TRUE |  |  | 5.9 |  | solvent | dcm |  |  | s | s |  |  | vant_hoff | -4.92 |  | -23.86 |  |  |  | 2021 | 10.1002/anie.202109767
O=C1CCCCS1 | ROP | TRUE |  |  | 2 |  | solvent | CHCl3 |  |  | s | s |  |  | vant_hoff | -3.1 |  | -14 |  |  |  | 2025 | 10.1002/anie.202505104
CC1OC(=O)C(C)SC1=O | ROP | TRUE |  |  | 1 |  | solvent | dcm |  |  | s | s |  |  | vant_hoff | -12.3 |  | -32.6 |  |  |  | 2024 | 10.1002/cssc.202400134
O=C1NC2CCC1C2 | ROP | TRUE |  |  | 1 |  | solvent | nmp |  |  | s | s |  |  | vant_hoff | -10.56 |  | -20.45 |  |  |  | 2024 | 10.1002/anie.202402541 | [7 empty] | Tao_ACIE_2024
C[C@@H]2CC(=O)O[C@H]1CCCC[C@@H]1O2 | ROP | TRUE |  |  | 1 |  | solvent | trimethylbenzene |  |  | s | s |  |  | vant_hoff | -8.7 |  | -3.8 |  |  |  | 2023 | 10.1002/anie.202302101
C[C@@H]2CC(=O)O[C@@H]1CCCC[C@H]1O2 | ROP | TRUE |  |  | 1 |  | solvent | trimethylbenzene |  |  | s | s |  |  | vant_hoff | -14.2 |  | -9.5 |  |  |  | 2023 | 10.1002/anie.202302101
C[C@@H]2CC(=O)O[C@H]1CCC[C@@H]1O2 | ROP | TRUE |  |  | 1 |  | solvent | trimethylbenzene |  |  | s | s |  |  | vant_hoff | -12.6 |  | -4.3 |  |  |  | 2023 | 10.1002/anie.202302101
C[C@@H]2CC(=O)O[C@H]1CCC[C@@H]1O2 | ROP | TRUE |  |  | 1 |  | solvent | trimethylbenzene |  |  | s | s |  |  | vant_hoff | -17.5 |  | -11.3 |  |  |  | 2023 | 10.1002/anie.202302101
CC1CCCSC(=S)S1 | ROP | TRUE |  |  | 0.05 |  | solvent | toluene |  |  | s | s |  |  | vant_hoff | -18.11 |  | -8.65 |  |  |  | 2022 | 10.1021/acs.macromol.2c01628 | [5 empty] | sign of entropy suspected wrong, updated | values | Ren_MACS_2022_dCTC
S=C2O[C@H]1C=CCO[C@@H]1CS2 | ROP | TRUE |  |  | 1 |  | solvent | 1,2-dichloroethane |  |  | s | s |  |  | vant_hoff | -25.6 |  | -80 |  |  |  | 2022 | 10.1039/D2CC01322C | [7 empty] | Buchard_PolymChem_2022_DCE
S=C2O[C@H]1C=CCO[C@@H]1CS2 | ROP | TRUE |  |  | 1 |  | solvent | THF |  |  | s | s |  |  | vant_hoff | -22 |  | -61 |  |  |  | 2022 | 10.1039/D2CC01322C | [7 empty] | Buchard_PolymChem_2022_THF
S=C2O[C@H]1CCCO[C@@H]1CS2 | ROP | TRUE |  |  | 2 |  | solvent | 1,2-dichloroethane |  |  | s | s |  |  | vant_hoff | -3.41 |  | -15.7 |  |  |  | 2023 | 10.1039/D2PY01366E | [7 empty] | Buchard_PolymChem_2023_DCE
O=C1CCCCCCCC/C=C/CCCCCO1 | ROP | TRUE |  |  | 0.2 |  | solvent | toluene |  |  | s | s |  |  | vant_hoff | 0.9 | 1.9 | 38.5 | 6.5 |  |  | 2014 | 10.1021/ma5015353
O=C1OC[C@H]2C[C@@H]3C=C[C@]12O3 | ROP | TRUE |  |  | 0.5 |  | solvent | dcm |  |  | s | s |  |  | vant_hoff | -25.8 |  | -74.6 |  |  |  | 2024 | 10.1021/jacs.4c12678 | [7 empty] | Thevenon_JACS_2024_M1
O=C1OC[C@H]2C[C@@H]3CC[C@]12O3 | ROP | TRUE |  |  | 1.5 |  | solvent | dcm |  |  | s | s |  |  | vant_hoff | -24.8 |  | -98.3 |  |  |  | 2024 | 1x`0.1021/jacs.4c12678 | [7 empty] | Thevenon_JACS_2024_M1_H2
C=CCOCCOCCOCCOC(=O)N[C@H]1C(=O)SC1(C)C | ROP | TRUE | [12 empty] | vant_hoff | -9.4 |  | -28.1 |  |  |  | 2020 | 10.1016/j.chempr.2020.06.003 | [5 empty] | unclear if ROP is carried out in bulk or in solvent (THF) | info
O=C1CCCCCS1 | ROP | TRUE |  |  | 1 |  | solvent | CDCl3 |  |  | s | s |  |  | vant_hoff | -10.16 | 2.88 | -1.46 | 0.92 |  |  | 2015 | 10.1021/acs.macromol.5b01463
S=C1CCCCCO1 | ROP | TRUE |  |  | 2 |  | solvent | C6D6 |  |  | s | s |  |  | vant_hoff | -24.2 | 1.34 | -56.43 | 4.18 |  |  | 2016 | 10.1021/acs.macromol.6b00136
CC1CCOC(=O)CC1 | ROP | TRUE |  |  | 0.1 |  | solvent | toluene_d8 |  |  | s | s |  |  | vant_hoff | -16.2 | 1.16 | -14.9 | 3.58 |  |  | 2023 | 10.1038/s41467-023-38916-5 | [7 empty] | Cai_Zhu_2023_NatCommun_M1
CCC1CCOC(=O)CC1 | ROP | TRUE |  |  | 0.1 |  | solvent | toluene_d8 |  |  | s | s |  |  | vant_hoff | -14 | 0.5 | -14 | 1.5 |  |  | 2023 | 10.1038/s41467-023-38916-5 | [7 empty] | Cai_Zhu_2023_NatCommun_M2
CC(C)C1CCOC(=O)CC1 | ROP | TRUE |  |  | 0.2 |  | solvent | toluene_d8 |  |  | s | s |  |  | vant_hoff | -14.8 | 0.67 | -21.3 | 2 |  |  | 2023 | 10.1038/s41467-023-38916-5 | [7 empty] | Cai_Zhu_2023_NatCommun_M3
CC(C)(C)C1CCOC(=O)CC1 | ROP | TRUE |  |  | 0.5 |  | solvent | toluene_d8 |  |  | s | s |  |  | vant_hoff | 12.7 | 0.75 | -24.7 | 2 |  |  | 2023 | 10.1038/s41467-023-38916-5 | [7 empty] | Cai_Zhu_2023_NatCommun_M4
CC1(C)CCOC(=O)CC1 | ROP | TRUE |  |  | 0.5 |  | solvent | toluene_d8 |  |  | s | s |  |  | vant_hoff | -15.6 | 0.42 | -22.4 | 1.16 |  |  | 2023 | 10.1038/s41467-023-38916-5 | [7 empty] | Cai_Zhu_2023_NatCommun_M5
CC1COC(=O)CC(C)C1 | ROP | TRUE |  |  | 0.5 |  | solvent | toluene_d8 |  |  | s | s |  |  | vant_hoff | -20 | 1.5 | -34.4 | 4.57 |  |  | 2023 | 10.1038/s41467-023-38916-5 | [7 empty] | Cai_Zhu_2023_NatCommun_M6
O=C2Cc1ccccc1CCO2 | ROP | TRUE |  |  | 0.2 |  | solvent | toluene_d8 |  |  | s | s |  |  | vant_hoff | -17.5 | 0.42 | -23.2 | 1.33 |  |  | 2023 | 10.1038/s41467-023-38916-5 | [7 empty] | Cai_Zhu_2023_NatCommun_M8
O=C1CCC2(CCO1)OCCO2 | ROP | TRUE |  |  | 0.1 |  | solvent | toluene_d9 |  |  | s | s |  |  | vant_hoff | -17 |  | -21.9 |  |  |  | 2023 | 10.1038/s41467-023-38916-5 | [7 empty] | Cai_Zhu_2023_NatCommun_M9
O=C1CCC2(CCO1)OCCCO2 | ROP | TRUE |  |  | 0.2 |  | solvent | toluene_d10 |  |  | s | s |  |  | vant_hoff | -17.8 |  | -27.9 |  |  |  | 2023 | 10.1038/s41467-023-38916-5 | [7 empty] | Cai_Zhu_2023_NatCommun_M10
CC2(C)COC1(CCOC(=O)CC1)OC2 | ROP | TRUE |  |  | 0.2 |  | solvent | toluene_d11 |  |  | s | s |  |  | vant_hoff | -18.5 |  | -30.2 |  |  |  | 2023 | 10.1038/s41467-023-38916-5 | [7 empty] | Cai_Zhu_2023_NatCommun_M11
O=C1CCC2(CCO1)OCCCCO2 | ROP | TRUE |  |  | 0.5 |  | solvent | toluene_d12 |  |  | s | s |  |  | vant_hoff | -19.7 |  | -41.9 |  |  |  | 2023 | 10.1038/s41467-023-38916-5 | [7 empty] | Cai_Zhu_2023_NatCommun_M12
CC1OCCOC1=O | ROP | TRUE |  |  |  |  | bulk |  |  |  | l | l |  |  | vant_hoff | -9.85 |  | -39.22 |  |  |  | 2010 | 10.1002/pi.2871 | [7 empty] | Jhurry_PolymInt_2010
Cc3cn([C@H]2C[C@H]1OC(=O)OC[C@H]1O2)c(=O)n(C)c3=O | ROP | TRUE |  |  | 0.5 |  | solvent | 1,2-dichloroethane |  |  | s | s |  |  | vant_hoff | -12.3 | 0.4 | -29 | 1.1 |  |  | 2017 | 10.1039/C7PY00118E
CC1OCCC(=O)O1 | ROP | TRUE |  |  |  |  | bulk |  |  |  | l | l |  |  | vant_hoff | -11.6 |  | -52 |  |  |  | 2014 | 10.1021/mz5005794
O=C2CN(c1ccccc1)CCO2 | ROR | TRUE |  |  |  |  | solvent | CD3OD |  |  | s | s | 298.15 |  | vant_hoff | -6.9 |  | -16 |  | -2.1296 |  | 2014 | 10.1021/ja503830c
O=C2CN(Cc1ccccc1)CCO2 | ROR | TRUE |  |  |  |  | solvent | CD3OD |  |  | s | s | 298.15 |  | vant_hoff | -4.64 |  | -7.1 |  | -2.523135 |  | 2014 | 10.1021/ja503830c
CC(C)(C)OC(=O)N1CCOC(=O)C1 | ROP | TRUE |  |  |  |  | solvent | C6D6 |  |  | s | s | 298.15 |  | vant_hoff | -19.63 |  | -51 |  |  |  | 2014 | 10.1021/ja503830c
CC1(C)SCCSC1=O | ROP | TRUE |  |  | 0.75 |  | solvent | CDCl3 |  |  | s | s | 298.15 |  | vant_hoff | -15.5 | 0.6 | -47.2 | 2 |  |  | 2025 | 10.1021/acs.macromol.4c02526 | [7 empty] | Engler_Gutekunst_075
CC1(C)SCCSC1=O | ROP | TRUE |  |  | 1 |  | solvent | CDCl3 |  |  | s | s | 298.15 |  | vant_hoff | -15.1 | 0.2 | -47.4 | 0.2 |  |  | 2025 | 10.1021/acs.macromol.4c02526 | [7 empty] | Engler_Gutekunst_10
CC1(C)SCCSC1=O | ROP | TRUE |  |  | 1.5 |  | solvent | CDCl3 |  |  | s | s | 298.15 |  | vant_hoff | -15.9 | 0.07 | -47.4 | 0.2 |  |  | 2025 | 10.1021/acs.macromol.4c02526 | [7 empty] | Engler_Gutekunst_15
CC1(C)SCCSC1=O | ROP | TRUE |  |  | 2 |  | solvent | CDCl3 |  |  | s | s | 298.15 |  | vant_hoff | -16.2 | 0.1 | -47.5 | 0.5 |  |  | 2025 | 10.1021/acs.macromol.4c02526 | [7 empty] | Engler_Gutekunst_20
O=C1CCCCO1 | ROP | TRUE |  |  |  |  | solvent | toluene |  |  | s | s | 298.15 |  | vant_hoff | -11.8 |  | -29.6 |  |  |  | 2024 | 10.1021/acs.macromol.4c01469
CC1CCCC(=O)O1 | ROP | TRUE |  |  |  |  | solvent | toluene |  |  | s | s | 298.15 |  | vant_hoff | -13.1 |  | -37 |  |  |  | 2024 | 10.1021/acs.macromol.4c01469 | 10.1021/acs.macromol.4c01470 | 10.1021/acs.macromol.4c01471 | 10.1021/acs.macromol.4c01472 | 10.1021/acs.macromol.4c01473 | 10.1021/acs.macromol.4c01474
CCCCCC1CCCC(=O)O1 | ROP | TRUE |  |  |  |  | solvent | toluene |  |  | s | s | 298.15 |  | vant_hoff | -7.9 |  | -34.1 |  |  |  | 2024 | 10.1021/acs.macromol.4c01469
O=C1CCCCCCCCCCCCCCO1 | ROP | TRUE |  |  |  |  | solvent | toluene |  |  | s | s | 298.15 |  | vant_hoff | -2 |  | 26.1 |  |  |  | 2024 | 10.1021/acs.macromol.4c01469
C[C@@H]1OC(=O)[C@H](C)OC1=O | ROP | TRUE |  |  |  |  | solvent | toluene |  |  | s | s | 298.15 |  | vant_hoff | -23.7 |  | -42.9 |  |  |  | 2024 | 10.1021/acs.macromol.4c01469
O=C1CCCCCO1 | ROP | TRUE |  |  |  |  | solvent | toluene |  |  | s | s | 298.15 |  | vant_hoff | -20.4 |  | -12.8 |  |  |  | 2024 | 10.1021/acs.macromol.4c01469
O=C1OCCCO1 | ROP | TRUE |  |  |  |  | solvent | toluene |  |  | s | s | 298.15 |  | vant_hoff | -17 |  | -23 |  |  |  | 2024 | 10.1021/acs.macromol.4c01469

## Sheet1
R | 8.314
cal | 4.184
|  | H | -2.361 | -19.629354
|  | S | -6.1357 | -51.0122098